## Sheet1
Pore Size Dist | %Pore Vol |  |  | % | S1 | S2
| Sample 1 | Sample 2 | Macropore | >1.5 | 58.92323 | 10.72106
0.0125 | 5 | 0.1 | Micropore | <0.03 | 17.94616 | 81.59393
0.015 | 12 | 0.1
0.03 | 1 | 86 | meso |  | 23.13061
0.05 | 0.1 | 1
0.094 | 6.5 | 1
0.15 | 6.5 | 1
0.3 | 4.5 | 1
0.375 | 0.1 | 0.3
0.5 | 2.5 | 2
0.75 | 1.5 | 0.4
1.07 | 1.5 | 1
1.5 | 0.1 | 11.3
2.5 | 1 | 0.1
3.75 | 30 | 0.1
7.5 | 28 | 0.1
| 100.3 | 105.4
[7 empty] | Pore Size Dist | %Pore Vol Sorted | Cumulative Freq | Pore Size Dist | Sample 2 | Pore Size Dist | %Pore Vol
[8 empty] | Sample 1 |  | 0.0125 | 0.1 |  | Sample 1 | Sample 1 Cumulative |  | Sample 2 | Sample 2 Cumulative
[7 empty] | 0.05 | 0.1 |  | 0.015 | 0.1 | 0.0125 | 4.985045 | 4.985045 | 95.01496 | 0.09478673 | 0.09478673 | 99.90521
[7 empty] | 0.375 | 0.1 |  | 2.5 | 0.1 | 0.015 | 11.96411 | 16.94915 | 83.05085 | 0.09478673 | 0.1895735 | 99.81043
[7 empty] | 1.5 | 0.1 |  | 3.75 | 0.1 | 0.03 | 0.997009 | 17.94616 | 82.05384 | 81.51659 | 81.70616 | 18.29384 | 0.997009
[7 empty] | 0.03 | 1 |  | 7.5 | 0.1 | 0.05 | 0.0997009 | 18.04586 | 81.95414 | 0.9478673 | 82.65403 | 17.34597
[7 empty] | 2.5 | 1 |  | 0.375 | 0.3 | 0.094 | 6.480558 | 24.52642 | 75.47358 | 0.9478673 | 83.6019 | 16.3981 | 0.9478673
[7 empty] | 0.75 | 1.5 |  | 0.75 | 0.4 | 0.15 | 6.480558 | 31.00698 | 68.99302 | 0.9478673 | 84.54976 | 15.45024
[7 empty] | 1.07 | 1.5 |  | 0.05 | 1 | 0.3 | 4.48654 | 35.49352 | 64.50648 | 0.9478673 | 85.49763 | 14.50237
[7 empty] | 0.5 | 2.5 |  | 0.094 | 1 | 0.375 | 0.0997009 | 35.59322 | 64.40678 | 0.2843602 | 85.78199 | 14.21801
[7 empty] | 0.3 | 4.5 |  | 0.15 | 1 | 0.5 | 2.492522 | 38.08574 | 61.91426 | 1.895735 | 87.67773 | 12.32227
[7 empty] | 0.0125 | 5 |  | 0.3 | 1 | 0.75 | 1.495513 | 39.58126 | 60.41874 | 0.3791469 | 88.05687 | 11.94313
[7 empty] | 0.094 | 6.5 |  | 1.07 | 1 | 1.07 | 1.495513 | 41.07677 | 58.92323 | 0.9478673 | 89.00474 | 10.99526
[7 empty] | 0.15 | 6.5 |  | 0.5 | 2 | 1.5 | 0.0997009 | 41.17647 | 58.82353 | 10.7109 | 99.71564 | 0.2843602
[7 empty] | 0.015 | 12 |  | 1.5 | 11.3 | 2.5 | 0.997009 | 42.17348 | 57.82652 | 0.09478673 | 99.81043 | 0.1895735
[7 empty] | 7.5 | 28 |  | 0.03 | 86 | 3.75 | 29.91027 | 72.08375 | 27.91625 | 0.09478673 | 99.90521 | 0.09478673
[7 empty] | 3.75 | 30 |  |  |  | 7.5 | 27.91625 | 100 | 0 | 0.09478673 | 100 | 0
[13 empty] | 100 |  |  | 100
[14 empty] | 0 | 0.03 | 1.5
[14 empty] | 100 | 0.03 | 1.5
Microporosity
Macroporosity
Mesoporosity
Macroporosity
Mesoporosity
Microporosity